## Ni-PyC
| Quan | tachrome® ASiQwin™- Automated Gas Sorpti | on Data
Acquisition and Reduction
© 1994-2013, Quantachrome Instruments
version 3.01
Analysis |  | Report
Operator: | WE17552 | Date:2021/01/21 Operator: WE17552 | Date:2021/05 | /25
Sample ID: | Ni-pyc | Filename: 012121_Ni-PyC_BET. | qps
Sample Desc: |  | Comment: 160C for 24h
Sample Weight: | 0.0918 g | Instrument: Autosorb iQ Statio | n 1
Approx. Outgas | Time:23.9 hrs | Final Outgas Temp.:25 °C | Extended info: Availab | le
Analysis gas: | Nitrogen | Non-ideality: 6.58e-05 1/Torr | CellType: 6mm w/o | rod
Analysis Time: | 43:28 hr:min | Bath temp.: 77.35 K
Analysis Mode: | Standard |  | VoidVol Remeasure:off
VoidVol. Mode: | He Measure | Cold Zone V: 1.7552 cc | Warm Zone V: 7.44479 | cc
Data Reduction Parameters
| Thermal Trans | piration: onEff. mol. diameter (D): 3.54 | ÅEff. cell stem diam. ( | d): 4.0000 mm
Adsorbate | Nitrogen | Temperature 77.350K
| Molec. Wt.: 2 | 8.013 Cross Section: 16.200 Å² | Liquid Density: 0.808 | g/cc
Rel | ative | Volume @ STP | 1 / [ W((Po/P) - 1) ]
Pre | ssure
P | /Po | cc/g
| 0.00499872 | 134.643 | 0.029854
| 0.0075068 | 137.6143 | 0.043976
| 0.010002 | 138.8254 | 0.058228
| 0.0150087 | 140.5566 | 0.086738
| 0.0200093 | 142.6914 | 0.11449
BET summary
Slope = 5.648
Intercept = 1.677e-03
| Correl | ation coefficient, r = 0.999985
C constant= 3368.284
Surface Area = 616.421 m²/g

## Ni-PyC-NH2
| Quan | tachrome® ASiQwin™- Automated Gas Sorpti | on Data
Acquisition and Reduction
© 1994-2013, Quantachrome Instruments
version 3.01
Analysis |  | Report
Operator: | WE17552 | Date:2021/01/21 Operator: WE17552 | Date:2021/05/25
Sample ID: | Ni-PYC-NH2 | Filename: 012121_Ni-PyC-NH2_ | BET.qps
Sample Desc: |  | Comment: 160C for 24h
Sample Weight: | 0.0408 g | Instrument: Autosorb iQ Statio | n 2
Approx. Outgas | Time:23.9 hrs | Final Outgas Temp.:25 °C | Extended info: Available
Analysis gas: | Nitrogen | Non-ideality: 6.58e-05 1/Torr | CellType: 6mm w/o rod
Analysis Time: | 42:48 hr:min | Bath temp.: 77.35 K
Analysis Mode: | Standard |  | VoidVol Remeasure:off
VoidVol. Mode: | He Measure | Cold Zone V: 1.72794 cc | Warm Zone V: 9.131 cc
Data Reduction Parameters
| Thermal Trans | piration: onEff. mol. diameter (D): 3.54 | ÅEff. cell stem diam. (d): 4.0000 mm
Adsorbate | Nitrogen | Temperature 77.350K
| Molec. Wt.: 2 | 8.013 Cross Section: 16.200 Å² | Liquid Density: 0.808 g/cc
Rel | ative | Volume @ STP | 1 / [ W((Po/P) - 1) ]
Pre | ssure
P | /Po | cc/g
| 0.00100055 | 171.2968 | 0.0046781
| 0.00200499 | 172.4822 | 0.0093195
| 0.00501835 | 175.4498 | 0.023001
| 0.00751907 | 176.3715 | 0.034369
BET summary
Slope = 4.551
Intercept = 1.576e-04
| Correl | ation coefficient, r = 0.999998
C constant= 28871.065
Surface Area = 765.187 m²/g