## Ni-PYC-NH Xe 278K
| Quantachrome® | ASiQwin™- |  | Automated |  | Gas | Sorption | Data
| Acquisition | and |  | Reduction
| © | 1994-2013, |  | Quantachrome |  | Instruments
| version | 3.01
Analysis | Report
Operator: | WE17552 | Date:2020/07/10 |  | Operator: |  | WE17552 | Date:2020/07/14
Sample | ID: | Ni-PYC-NH2 |  | Filename: |  | 070920_Ni-PYC-NH2_Xe_278K.qps
Sample | Desc: | Comment: |  | 160C |  | for | 24h
Sample | Weight: | 0.0426 |  | g |  | Instrument: | Autosorb | iQ | Station | 2
Outgas | Time: | 24 |  | hrs |  | Outgas | Temp.: | 160 | °C
Analysis | gas: | Xe278 |  | Non-ideality: |  | 8.579e-06 | 1/Torr | CellType: | 6mm | w/o | rod
Analysis | Time: | 2:47 |  | hr:min |  | Bath | temp.: | 278 | K
Analysis | Mode: | Standard |  | VoidVol |  | Remeasure:off
VoidVol. | Mode: | He |  | Measure |  | Cold | Zone | V: | 0.405253 | cc | Warm | Zone | V: | 15.7305 | cc
| Press | P0 |  | Volume |  | @ | STP | Time | Tol | Equ
| Torr | Torr | p/p0 | cc | mmol/g | min
| 42.6303 | 760 | 0.0560925 | 0.0243703 | 0.02553896 | 9.9 | 3 | 2
| 61.5037 | 760 | 0.08092592 | 0.0516268 | 0.05410253 | 12.7 | 3 | 2
| 80.4707 | 760 | 0.1058825 | 0.0897224 | 0.09402498 | 15.6 | 3 | 2
| 98.4952 | 760 | 0.1295989 | 0.151662 | 0.1589349 | 19.6 | 3 | 2
| 115.869 | 760 | 0.1524592 | 0.286672 | 0.3004192 | 28.3 | 3 | 2
| 134.597 | 760 | 0.1771013 | 0.429026 | 0.4495997 | 37.4 | 3 | 2
| 153.785 | 760 | 0.2023487 | 0.567375 | 0.5945831 | 46.4 | 3 | 2
| 190.842 | 760 | 0.2511079 | 0.745914 | 0.7816839 | 56.9 | 3 | 2
| 229.744 | 760 | 0.3022947 | 0.893341 | 0.9361806 | 65.5 | 3 | 2
| 268.595 | 760 | 0.3534145 | 0.998261 | 1.046132 | 71.3 | 3 | 2
| 306.766 | 760 | 0.4036395 | 1.09286 | 1.145267 | 76.6 | 3 | 2
| 345.356 | 760 | 0.4544158 | 1.16938 | 1.225457 | 80.6 | 3 | 2
| 383.293 | 760 | 0.5043329 | 1.24398 | 1.303634 | 84.6 | 3 | 2
| 421.9 | 760 | 0.5551316 | 1.30347 | 1.365977 | 87.5 | 3 | 2
| 459.82 | 760 | 0.6050263 | 1.36478 | 1.430227 | 90.5 | 3 | 2
| 497.858 | 760 | 0.6550763 | 1.41987 | 1.487959 | 93.2 | 3 | 2
| 535.837 | 760 | 0.7050487 | 1.47389 | 1.54457 | 95.8 | 3 | 2
| 573.897 | 760 | 0.7551276 | 1.5278 | 1.601065 | 98.6 | 3 | 2
| 612.055 | 760 | 0.8053355 | 1.58182 | 1.657675 | 101.4 | 3 | 2
| 649.95 | 760 | 0.8551974 | 1.63131 | 1.709538 | 104 | 3 | 2
| 688.015 | 760 | 0.9052829 | 1.6805 | 1.761087 | 106.6 | 3 | 2
| 726.07 | 760 | 0.9553553 | 1.73051 | 1.813496 | 109.5 | 3 | 2
| 760.273 | 760 | 1.000359 | 1.77725 | 1.862477 | 112.6 | 3 | 2
| 750.611 | 760 | 0.9876461 | 1.79895 | 1.885218 | 116.2 | 3 | 2
| 681.038 | 760 | 0.8961026 | 1.77366 | 1.858715 | 119.6 | 3 | 2
| 604.912 | 760 | 0.7959368 | 1.73374 | 1.81688 | 123 | 3 | 2
| 528.538 | 760 | 0.6954447 | 1.6903 | 1.771357 | 128.4 | 3 | 2
| 452.852 | 760 | 0.5958579 | 1.64196 | 1.720699 | 134.7 | 3 | 2
| 376.686 | 760 | 0.4956395 | 1.5865 | 1.66258 | 140.9 | 3 | 2
| 300.466 | 760 | 0.39535 | 1.52573 | 1.598895 | 147.4 | 3 | 2
| 224.719 | 760 | 0.2956829 | 1.45853 | 1.528473 | 153.8 | 3 | 2
| 148.445 | 760 | 0.1953224 | 1.38139 | 1.447634 | 161 | 3 | 2
| 72.4452 | 760 | 0.09532263 | 1.29551 | 1.357635 | 167.8 | 3 | 2

## Ni-PYC-NH Xe 278K re
| Quantachrome® | ASiQwin™- |  | Automated |  | Gas | Sorption | Data
| Acquisition | and |  | Reduction
| © | 1994-2013, |  | Quantachrome |  | Instruments
| version | 3.01
Analysis | Report
Operator: | WE17552 | Date:2020/07/13 |  | Operator: |  | WE17552 | Date:2020/07/14
Sample | ID: | Ni-PYC-NH2 |  | Filename: |  | 071320_Ni-PYC-NH2_Xe_278K_re.qps
Sample | Desc: | Comment: |  | 160C |  | for | 24h
Sample | Weight: | 0.0426 |  | g |  | Instrument: | Autosorb | iQ | Station | 2
Outgas | Time: | 24 |  | hrs |  | Outgas | Temp.: | 160 | °C
Analysis | gas: | Xe278 |  | Non-ideality: |  | 8.579e-06 | 1/Torr | CellType: | 6mm | w/o | rod
Analysis | Time: | 2:20 |  | hr:min |  | Bath | temp.: | 278 | K
Analysis | Mode: | Standard |  | VoidVol |  | Remeasure:off
VoidVol. | Mode: | He |  | Measure |  | Cold | Zone | V: | 0.321755 | cc | Warm | Zone | V: | 15.8305 | cc
| Press | P0 |  | Volume |  | @ | STP | Time | Tol | Equ
| Torr | Torr | p/p0 | cc | mmol/g | min
| 4.07806 | 760 | 0.005365868 | -0.0100304 | -0.0105114 | 13.4 | 3 | 2
| 6.08968 | 760 | 0.008012737 | -0.00872058 | -0.00913877 | 16.5 | 3 | 2
| 7.65905 | 760 | 0.0100777 | -0.00736187 | -0.007714904 | 19.2 | 3 | 2
| 15.2262 | 760 | 0.02003447 | -0.00113897 | -0.001193589 | 22.6 | 3 | 2
| 35.1017 | 760 | 0.04618645 | 0.0162949 | 0.01707631 | 25.6 | 3 | 2
| 50.1919 | 760 | 0.06604197 | 0.0347997 | 0.0364685 | 28.6 | 3 | 2
| 65.499 | 760 | 0.08618289 | 0.0574104 | 0.06016348 | 31.5 | 3 | 2
| 80.7327 | 760 | 0.1062272 | 0.0818909 | 0.08581793 | 34 | 3 | 2
| 99.1353 | 760 | 0.1304412 | 0.116847 | 0.1224503 | 37.1 | 3 | 2
| 118.037 | 760 | 0.1553118 | 0.154765 | 0.1621867 | 40 | 3 | 2
| 137.064 | 760 | 0.1803474 | 0.194972 | 0.2043218 | 42.9 | 3 | 2
| 156.009 | 760 | 0.205275 | 0.236763 | 0.2481168 | 45.8 | 3 | 2
| 193.563 | 760 | 0.2546882 | 0.296653 | 0.3108788 | 49 | 3 | 2
| 231.307 | 760 | 0.3043513 | 0.36832 | 0.3859826 | 52.8 | 3 | 2
| 269.22 | 760 | 0.3542368 | 0.447275 | 0.4687238 | 57.1 | 3 | 2
| 307.245 | 760 | 0.4042697 | 0.522414 | 0.547466 | 61.2 | 3 | 2
| 345.51 | 760 | 0.4546184 | 0.586812 | 0.6149522 | 64.5 | 3 | 2
| 383.028 | 760 | 0.5039842 | 0.671024 | 0.7032025 | 69.8 | 3 | 2
| 421.468 | 760 | 0.5545632 | 0.736481 | 0.7717985 | 73.4 | 3 | 2
| 459.659 | 760 | 0.6048145 | 0.793464 | 0.8315141 | 76.5 | 3 | 2
| 497.315 | 760 | 0.6543618 | 0.861748 | 0.9030726 | 80.5 | 3 | 2
| 535.605 | 760 | 0.7047434 | 0.922014 | 0.9662286 | 83.9 | 3 | 2
| 573.493 | 760 | 0.7545961 | 0.98189 | 1.028976 | 87.5 | 3 | 2
| 611.788 | 760 | 0.8049842 | 1.0342 | 1.083794 | 90.4 | 3 | 2
| 649.767 | 760 | 0.8549566 | 1.0877 | 1.13986 | 93.4 | 3 | 2
| 687.818 | 760 | 0.9050237 | 1.13986 | 1.194521 | 96.4 | 3 | 2
| 725.712 | 760 | 0.9548842 | 1.19305 | 1.250262 | 99.5 | 3 | 2
| 759.733 | 760 | 0.9996487 | 1.2382 | 1.297577 | 102.3 | 3 | 2
| 750.195 | 760 | 0.9870987 | 1.26372 | 1.324321 | 105.8 | 3 | 2
| 680.914 | 760 | 0.8959395 | 1.24775 | 1.307585 | 110.2 | 3 | 2
| 604.866 | 760 | 0.7958763 | 1.21172 | 1.269827 | 113.9 | 3 | 2
| 528.802 | 760 | 0.6957921 | 1.17432 | 1.230634 | 118 | 3 | 2
| 452.731 | 760 | 0.5956987 | 1.12906 | 1.183203 | 121.8 | 3 | 2
| 376.323 | 760 | 0.4951618 | 1.07927 | 1.131026 | 125.8 | 3 | 2
| 300.375 | 760 | 0.3952303 | 1.02812 | 1.077423 | 129 | 3 | 2
| 223.976 | 760 | 0.2947053 | 0.971787 | 1.018388 | 132.6 | 3 | 2
| 148.085 | 760 | 0.1948487 | 0.909862 | 0.9534939 | 136.9 | 3 | 2
| 72.0133 | 760 | 0.09475434 | 0.843823 | 0.884288 | 140.9 | 3 | 2

## Ni-PYC-NH Xe 278K actre
| Quantachrome® | ASiQwin™- |  | Automated |  | Gas | Sorption | Data
| Acquisition | and |  | Reduction
| © | 1994-2013, |  | Quantachrome |  | Instruments
| version | 3.01
Analysis | Report
Operator: | WE17552 | Date:2020/07/14 |  | Operator: |  | WE17552 | Date:2020/07/15
Sample | ID: | Ni-PYC-NH2 |  | Filename: |  | 071420_Ni-PYC-NH2_Xe_278K_actre.qps
Sample | Desc: | Comment: |  | 160C |  | for | 24h
Sample | Weight: | 0.0426 |  | g |  | Instrument: | Autosorb | iQ | Station | 2
Outgas | Time: | 24 |  | hrs |  | Outgas | Temp.: | 160 | °C
Analysis | gas: | Xe278 |  | Non-ideality: |  | 8.579e-06 | 1/Torr | CellType: | 6mm | w/o | rod
Analysis | Time: | 7:23 |  | hr:min |  | Bath | temp.: | 278 | K
Analysis | Mode: | Standard |  | VoidVol |  | Remeasure:off
VoidVol. | Mode: | He |  | Measure |  | Cold | Zone | V: | 0.428706 | cc | Warm | Zone | V: | 15.7523 | cc
| Press | P0 |  | Volume |  | @ | STP | Time | Tol | Equ
| Torr | Torr | p/p0 | cc | mmol/g | min
| 3.80422 | 760 | 0.005005553 | 0.32188 | 0.3373156 | 144.3 | 3 | 2
| 6.09748 | 760 | 0.008023 | 0.553535 | 0.5800794 | 242.6 | 3 | 2
| 7.58038 | 760 | 0.009974184 | 0.639252 | 0.6699069 | 266 | 3 | 2
| 15.1904 | 760 | 0.01998737 | 1.04854 | 1.098822 | 323.6 | 3 | 2
| 29.5047 | 760 | 0.03882197 | 1.30529 | 1.367884 | 331.6 | 3 | 2
| 45.9728 | 760 | 0.06049053 | 1.50942 | 1.581803 | 338.5 | 3 | 2
| 63.2033 | 760 | 0.08316224 | 1.62948 | 1.707621 | 343.2 | 3 | 2
| 79.5952 | 760 | 0.1047305 | 1.70622 | 1.788041 | 346.6 | 3 | 2
| 98.4061 | 760 | 0.1294817 | 1.771 | 1.855927 | 349.6 | 3 | 2
| 117.733 | 760 | 0.1549118 | 1.82432 | 1.911804 | 352.4 | 3 | 2
| 137.009 | 760 | 0.180275 | 1.86924 | 1.958878 | 355.4 | 3 | 2
| 156.052 | 760 | 0.2053316 | 1.90747 | 1.998942 | 358.1 | 3 | 2
| 193.597 | 760 | 0.2547329 | 1.96556 | 2.059817 | 360.7 | 3 | 2
| 231.77 | 760 | 0.3049605 | 2.01952 | 2.116365 | 363.3 | 3 | 2
| 269.929 | 760 | 0.3551697 | 2.06954 | 2.168784 | 366.1 | 3 | 2
| 308.007 | 760 | 0.4052724 | 2.11596 | 2.21743 | 368.8 | 3 | 2
| 346.08 | 760 | 0.4553684 | 2.16065 | 2.264263 | 371.4 | 3 | 2
| 384.078 | 760 | 0.5053658 | 2.20334 | 2.309 | 374 | 3 | 2
| 422.076 | 760 | 0.5553632 | 2.2462 | 2.353915 | 376.8 | 3 | 2
| 460.158 | 760 | 0.6054711 | 2.28693 | 2.396598 | 379.4 | 3 | 2
| 498.202 | 760 | 0.6555289 | 2.32738 | 2.438988 | 382.1 | 3 | 2
| 536.109 | 760 | 0.7054066 | 2.36795 | 2.481504 | 384.8 | 3 | 2
| 574.243 | 760 | 0.7555829 | 2.40577 | 2.521137 | 387.5 | 3 | 2
| 612.261 | 760 | 0.8056066 | 2.44511 | 2.562364 | 390.5 | 3 | 2
| 650.247 | 760 | 0.8555882 | 2.48381 | 2.60292 | 393.5 | 3 | 2
| 688.166 | 760 | 0.9054816 | 2.524 | 2.645037 | 396.6 | 3 | 2
| 726.049 | 760 | 0.9553276 | 2.56245 | 2.685331 | 399.4 | 3 | 2
| 760.388 | 760 | 1.000511 | 2.59969 | 2.724357 | 402.2 | 3 | 2
| 751.501 | 760 | 0.9888171 | 2.59659 | 2.721108 | 405.2 | 3 | 2
| 681.294 | 760 | 0.8964395 | 2.54533 | 2.66739 | 409.3 | 3 | 2
| 605.705 | 760 | 0.7969803 | 2.48209 | 2.601117 | 413.5 | 3 | 2
| 529.693 | 760 | 0.6969645 | 2.41508 | 2.530894 | 417 | 3 | 2
| 453.829 | 760 | 0.5971434 | 2.34303 | 2.455389 | 420.4 | 3 | 2
| 376.967 | 760 | 0.4960092 | 2.2683 | 2.377075 | 424 | 3 | 2
| 301.28 | 760 | 0.3964211 | 2.19055 | 2.295596 | 427.1 | 3 | 2
| 224.743 | 760 | 0.2957145 | 2.10112 | 2.201878 | 432 | 3 | 2
| 148.983 | 760 | 0.1960303 | 2.00084 | 2.096789 | 437.6 | 3 | 2
| 73.4299 | 760 | 0.09661829 | 1.86647 | 1.955975 | 443.7 | 3 | 2

## Ni-PYC-NH Xe 298K
| Quantachrome® | ASiQwin™- |  | Automated |  | Gas | Sorption | Data
| Acquisition | and |  | Reduction
| © | 1994-2013, |  | Quantachrome |  | Instruments
| version | 3.01
Analysis | Report
Operator: | WE17552 | Date:2020/07/09 |  | Operator: |  | WE17552 | Date:2020/07/14
Sample | ID: | Ni-PYC-NH2 |  | Filename: |  | 070920_Ni-PYC-NH2_Xe_298K.qps
Sample | Desc: | Comment: |  | 160C |  | for | 24h
Sample | Weight: | 0.0426 |  | g |  | Instrument: | Autosorb | iQ | Station | 2
Outgas | Time: | 24 |  | hrs |  | Outgas | Temp.: | 160 | °C
Analysis | gas: | Xe298K |  | Non-ideality: |  | 7.028e-06 | 1/Torr | CellType: | 6mm | w/o | rod
Analysis | Time: | 3:38 |  | hr:min |  | Bath | temp.: | 298 | K
Analysis | Mode: | Standard |  | VoidVol |  | Remeasure:off
VoidVol. | Mode: | He |  | Measure |  | Cold | Zone | V: | 0.0773392 | cc | Warm | Zone | V: | 16.0816 | cc
| Press | P0 |  | Volume |  | @ | STP | Time | Tol | Equ
| Torr | Torr | p/p0 | cc | mmol/g | min
| 36.4657 | 760 | 0.04798118 | 0.972248 | 1.018872 | 50.8 | 3 | 2
| 58.4174 | 760 | 0.076865 | 1.48257 | 1.553666 | 71.4 | 3 | 2
| 76.9275 | 760 | 0.1012204 | 1.6758 | 1.756162 | 81 | 3 | 2
| 96.7659 | 760 | 0.1273236 | 1.81127 | 1.898128 | 88.7 | 3 | 2
| 116.882 | 760 | 0.1537921 | 1.89914 | 1.990212 | 94.3 | 3 | 2
| 136.399 | 760 | 0.1794724 | 1.96535 | 2.059597 | 99 | 3 | 2
| 155.835 | 760 | 0.2050461 | 2.01561 | 2.112267 | 102.9 | 3 | 2
| 193.555 | 760 | 0.2546776 | 2.08004 | 2.179787 | 107 | 3 | 2
| 231.912 | 760 | 0.3051474 | 2.12972 | 2.231849 | 110.5 | 3 | 2
| 270.164 | 760 | 0.3554789 | 2.17071 | 2.274805 | 113.5 | 3 | 2
| 308.271 | 760 | 0.4056197 | 2.20367 | 2.309346 | 116.3 | 3 | 2
| 346.495 | 760 | 0.4559145 | 2.23073 | 2.337703 | 118.8 | 3 | 2
| 384.398 | 760 | 0.5057868 | 2.25961 | 2.367968 | 121.9 | 3 | 2
| 422.669 | 760 | 0.5561434 | 2.28057 | 2.389933 | 124.5 | 3 | 2
| 460.704 | 760 | 0.6061895 | 2.30197 | 2.41236 | 127.2 | 3 | 2
| 498.739 | 760 | 0.6562355 | 2.31996 | 2.431212 | 129.8 | 3 | 2
| 536.736 | 760 | 0.7062316 | 2.34046 | 2.452695 | 133.3 | 3 | 2
| 574.726 | 760 | 0.7562184 | 2.35902 | 2.472145 | 136.5 | 3 | 2
| 612.809 | 760 | 0.8063276 | 2.37578 | 2.489709 | 139.8 | 3 | 2
| 650.894 | 760 | 0.8564395 | 2.39057 | 2.505208 | 143.2 | 3 | 2
| 688.836 | 760 | 0.9063632 | 2.40931 | 2.524847 | 146.5 | 3 | 2
| 726.938 | 760 | 0.9564974 | 2.42336 | 2.539571 | 149.8 | 3 | 2
| 761.099 | 760 | 1.001446 | 2.43885 | 2.555804 | 153.2 | 3 | 2
| 751.357 | 760 | 0.9886276 | 2.4484 | 2.565812 | 156.5 | 3 | 2
| 680.734 | 760 | 0.8957026 | 2.45448 | 2.572183 | 163.3 | 3 | 2
| 604.737 | 760 | 0.7957066 | 2.44953 | 2.566996 | 169.8 | 3 | 2
| 529.028 | 760 | 0.6960895 | 2.43727 | 2.554148 | 176.2 | 3 | 2
| 452.261 | 760 | 0.5950803 | 2.42051 | 2.536584 | 182.5 | 3 | 2
| 376.597 | 760 | 0.4955224 | 2.40224 | 2.517438 | 188.7 | 3 | 2
| 300.25 | 760 | 0.3950658 | 2.37429 | 2.488148 | 195.6 | 3 | 2
| 223.918 | 760 | 0.2946289 | 2.33864 | 2.450788 | 203 | 3 | 2
| 148.242 | 760 | 0.1950553 | 2.28913 | 2.398904 | 210.9 | 3 | 2
| 72.7736 | 760 | 0.09575474 | 2.21589 | 2.322152 | 218.1 | 3 | 2