## BET
Ni-PyC |  | Ni-PyC-NH2
P(bar) | q(cc/g) | P(bar) | q(cc/g)
0.000997192 | 118.6212 | 0.00100055 | 171.2968
0.0019985 | 122.6164 | 0.00200499 | 172.4822
0.00499872 | 134.643 | 0.00501835 | 175.4498
0.0075068 | 137.6143 | 0.00751907 | 176.3715
0.010002 | 138.8254 | 0.010008 | 176.6364
0.0150087 | 140.5566 | 0.0150527 | 177.0175
0.0200093 | 142.6914 | 0.0200427 | 177.332
0.0249762 | 161.3902 | 0.0251326 | 177.6033
0.0529948 | 173.4838 | 0.0548737 | 178.7477
0.0746498 | 175.7794 | 0.0804239 | 179.56
0.101602 | 177.5402 | 0.105177 | 180.2948
0.127523 | 178.7508 | 0.130182 | 181.0162
0.153435 | 179.6958 | 0.155171 | 181.7054
0.179032 | 180.4718 | 0.180275 | 182.3703
0.204246 | 181.1301 | 0.20514 | 183.0453
0.229532 | 181.7269 | 0.230245 | 183.6807
0.254625 | 182.2683 | 0.255205 | 184.3026
0.279768 | 182.7715 | 0.280236 | 184.9097
0.304877 | 183.2218 | 0.305147 | 185.5365
0.329974 | 183.6476 | 0.330301 | 186.1511
0.355002 | 184.0606 | 0.355284 | 186.7388
0.379975 | 184.4456 | 0.380343 | 187.3392
0.405151 | 184.8051 | 0.405222 | 187.9309
0.43021 | 185.1609 | 0.430144 | 188.5133
0.455223 | 185.4922 | 0.455165 | 189.116
0.480196 | 185.8173 | 0.480297 | 189.6877
0.505307 | 186.1129 | 0.50521 | 190.2612
0.530237 | 186.4156 | 0.530503 | 190.7759
0.555221 | 186.7025 | 0.555181 | 191.323
0.580424 | 186.9841 | 0.579957 | 191.8877
0.605304 | 187.2705 | 0.605189 | 192.4373
0.630196 | 187.5476 | 0.63032 | 192.998
0.65543 | 187.8033 | 0.65511 | 193.5463
0.680211 | 188.074 | 0.680171 | 194.1033
0.705164 | 188.3554 | 0.705176 | 194.6178
0.730157 | 188.6511 | 0.730138 | 195.2143
0.755204 | 188.9276 | 0.754991 | 195.7944
0.780152 | 189.2141 | 0.780147 | 196.4168
0.804951 | 189.5574 | 0.805037 | 197.04
0.8301 | 189.8714 | 0.829726 | 197.7204
0.855009 | 190.2339 | 0.854858 | 198.4872
0.879734 | 190.6556 | 0.879674 | 199.3593
0.904455 | 191.1256 | 0.904255 | 200.4156
0.929338 | 191.6993 | 0.929056 | 201.9012
0.953212 | 192.5894 | 0.953316 | 204.1069
0.975312 | 194.4933 | 0.975999 | 207.8147
0.992602 | 200.7805 | 0.994274 | 221.0088
0.989018 | 200.04 | 0.991025 | 218.9902
0.946252 | 195.6569 | 0.948276 | 207.2748
0.897183 | 194.7483 | 0.89887 | 203.9968
0.846618 | 194.0279 | 0.847295 | 202.0941
0.796202 | 193.3828 | 0.796059 | 200.8397
0.746094 | 192.8479 | 0.745824 | 199.7939
0.695851 | 192.3238 | 0.695717 | 198.8633
0.645748 | 191.8364 | 0.645661 | 197.9587
0.595937 | 191.3258 | 0.595789 | 197.0782
0.545755 | 190.8171 | 0.545359 | 196.2189
0.496305 | 190.1246 | 0.49566 | 195.266
0.451317 | 187.7472 | 0.449557 | 191.2252
0.396297 | 187.0713 | 0.396283 | 189.7744
0.346257 | 186.3766 | 0.345819 | 188.5969
0.296245 | 185.6559 | 0.295751 | 187.523
0.246427 | 184.8581 | 0.245469 | 186.5445
0.196807 | 183.9419 | 0.195723 | 185.5473
0.147355 | 182.8177 | 0.145569 | 184.4772
0.098799 | 181.2884 | 0.0957885 | 183.3522
0.0521961 | 178.6585 | 0.0466163 | 182.0072

## Ni-PyC
298K | [5 empty] | 288K | [5 empty] | 278K
Xe |  | Kr |  | Ar |  | Xe |  | Kr |  | Ar |  | Xe |  | Kr |  | Ar
P(bar) | q(mmol/g) | P(bar) | q(mmol/g) | P(bar) | q(mmol/g) | P(bar) | q(mmol/g) | P(bar) | q(mmol/g) | P(bar) | q(mmol/g) | P(bar) | q(mmol/g) | P(bar) | q(mmol/g) | P(bar) | q(mmol/g)
0.00501432 | 0.2696607 | 0.00501733 | 0.01563393 | 0.00503724 | 0.00209375 | 0.00500622 | 0.40253125 | 0.00501555 | 0.02135714 | 0.00503716 | 0.002441964 | 0.00500224 | 0.61146875 | 0.00501283 | 0.03003125 | 0.0050245 | 0.003919643
0.00801359 | 0.4178705 | 0.00801833 | 0.02520982 | 0.0080539 | 0.003584821 | 0.00800685 | 0.6155982 | 0.00802585 | 0.03444196 | 0.00805512 | 0.004330357 | 0.00800372 | 0.9054464 | 0.00802877 | 0.04828571 | 0.00804005 | 0.006477679
0.0100028 | 0.5115893 | 0.0100291 | 0.03159821 | 0.010067 | 0.004571429 | 0.0099847 | 0.7425446 | 0.00996799 | 0.04285714 | 0.0100364 | 0.005580357 | 0.00997021 | 1.06890625 | 0.0100232 | 0.06029018 | 0.00999948 | 0.008151786
0.0199917 | 0.9134732 | 0.0200208 | 0.06219643 | 0.0202209 | 0.009321429 | 0.0199974 | 1.248683 | 0.0200181 | 0.08501786 | 0.0200799 | 0.01189732 | 0.0200149 | 1.639013 | 0.0200654 | 0.1186696 | 0.0202094 | 0.01610268
0.0374812 | 1.401487 | 0.0425734 | 0.1313795 | 0.0471295 | 0.02280357 | 0.0367704 | 1.74921875 | 0.0412163 | 0.1724107 | 0.0468118 | 0.02928125 | 0.0377347 | 2.121165 | 0.0394364 | 0.2271964 | 0.0464147 | 0.03821429
0.0615326 | 1.815795 | 0.0633133 | 0.193183 | 0.0673991 | 0.03285714 | 0.0561482 | 2.073826 | 0.0618207 | 0.2541161 | 0.0672904 | 0.04254911 | 0.0590604 | 2.396804 | 0.0597266 | 0.3351518 | 0.0667855 | 0.05532589
0.0827038 | 2.04117 | 0.0836382 | 0.2517366 | 0.0875576 | 0.04283482 | 0.0813788 | 2.316888 | 0.082168 | 0.3313705 | 0.0871767 | 0.05555804 | 0.0773656 | 2.53384375 | 0.0801191 | 0.43825 | 0.0870199 | 0.07221875
0.0986193 | 2.164473 | 0.103904 | 0.3089196 | 0.107539 | 0.05299107 | 0.0993385 | 2.429679 | 0.102519 | 0.4057009 | 0.10734 | 0.06845982 | 0.0997379 | 2.646027 | 0.100709 | 0.5359241 | 0.106886 | 0.08898661
0.122025 | 2.30079 | 0.1277 | 0.3731875 | 0.131993 | 0.06472321 | 0.123955 | 2.541527 | 0.126355 | 0.488433 | 0.131693 | 0.08389732 | 0.125714 | 2.736112 | 0.124356 | 0.6417634 | 0.131338 | 0.1088348
0.148817 | 2.414768 | 0.15271 | 0.4387991 | 0.157055 | 0.07707589 | 0.150864 | 2.630871 | 0.151255 | 0.5710982 | 0.156602 | 0.09967411 | 0.15249 | 2.80509375 | 0.149464 | 0.7469464 | 0.156293 | 0.1290714
0.175837 | 2.503804 | 0.17792 | 0.50109375 | 0.182019 | 0.088875 | 0.177539 | 2.698768 | 0.176589 | 0.6509509 | 0.181708 | 0.1153348 | 0.17876 | 2.858487 | 0.174897 | 0.8467277 | 0.18129 | 0.1490982
0.202613 | 2.572237 | 0.203075 | 0.5622723 | 0.206984 | 0.10090625 | 0.203763 | 2.752527 | 0.201967 | 0.726683 | 0.206716 | 0.130808 | 0.204543 | 2.902388 | 0.200421 | 0.9399777 | 0.20631 | 0.169058
0.250658 | 2.665839 | 0.249458 | 0.6683929 | 0.25611 | 0.1242366 | 0.251914 | 2.82940625 | 0.247676 | 0.8543973 | 0.255497 | 0.1610045 | 0.252838 | 2.968036 | 0.255343 | 1.121375 | 0.254976 | 0.2073884
0.302064 | 2.74090625 | 0.29946 | 0.774567 | 0.306093 | 0.1478036 | 0.303081 | 2.892022 | 0.297774 | 0.9823929 | 0.305497 | 0.1917143 | 0.303612 | 3.02371 | 0.297929 | 1.245866 | 0.304919 | 0.24571875
0.353519 | 2.799429 | 0.34996 | 0.8749152 | 0.356048 | 0.1712634 | 0.354099 | 2.942879 | 0.348519 | 1.100848 | 0.355464 | 0.22184375 | 0.354356 | 3.07078125 | 0.34746 | 1.37625 | 0.35482 | 0.2842723
0.404387 | 2.847268 | 0.400402 | 0.9695179 | 0.40616 | 0.1942634 | 0.404626 | 2.986308 | 0.399324 | 1.208879 | 0.40547 | 0.2516071 | 0.404804 | 3.112473 | 0.398304 | 1.496679 | 0.404846 | 0.3217857
0.454867 | 2.888232 | 0.451081 | 1.054964 | 0.45616 | 0.2169866 | 0.455168 | 3.024049 | 0.450085 | 1.308268 | 0.455523 | 0.2810223 | 0.455163 | 3.149839 | 0.449291 | 1.605192 | 0.454951 | 0.3587098
0.505331 | 2.924138 | 0.501457 | 1.136299 | 0.506074 | 0.2391473 | 0.505538 | 3.057629 | 0.500642 | 1.399388 | 0.505494 | 0.3096786 | 0.505444 | 3.18396875 | 0.500061 | 1.703513 | 0.505057 | 0.39503125
0.555797 | 2.955496 | 0.551906 | 1.212496 | 0.556062 | 0.261692 | 0.555781 | 3.088558 | 0.55128 | 1.484143 | 0.555562 | 0.3379598 | 0.55571 | 3.215897 | 0.550804 | 1.792768 | 0.555104 | 0.4303348
0.605887 | 2.984464 | 0.602198 | 1.284451 | 0.606086 | 0.2832545 | 0.606027 | 3.116897 | 0.601775 | 1.562304 | 0.60564 | 0.3662545 | 0.605902 | 3.246335 | 0.60143 | 1.8745625 | 0.605256 | 0.4654196
0.656131 | 3.010487 | 0.65271 | 1.351335 | 0.656058 | 0.3053259 | 0.656035 | 3.143049 | 0.652292 | 1.63496 | 0.655565 | 0.3938304 | 0.65607 | 3.274196 | 0.651998 | 1.94928125 | 0.655136 | 0.4999911
0.706362 | 3.034451 | 0.702967 | 1.414196 | 0.706075 | 0.32746875 | 0.70622 | 3.168388 | 0.702625 | 1.702701 | 0.705567 | 0.4210179 | 0.706127 | 3.301397 | 0.702391 | 2.019027 | 0.705183 | 0.5335536
0.756556 | 3.05721 | 0.75317 | 1.474973 | 0.756125 | 0.3487366 | 0.756473 | 3.191929 | 0.752943 | 1.76592 | 0.755635 | 0.447442 | 0.756192 | 3.327933 | 0.752898 | 2.082871 | 0.755252 | 0.566683
0.806604 | 3.07842 | 0.803449 | 1.531848 | 0.806175 | 0.3687321 | 0.806449 | 3.214768 | 0.8033 | 1.825375 | 0.805649 | 0.47434375 | 0.806248 | 3.353179 | 0.803193 | 2.142549 | 0.805286 | 0.5993259
0.856685 | 3.098013 | 0.853792 | 1.583482 | 0.856035 | 0.3905045 | 0.856484 | 3.236835 | 0.853593 | 1.881679 | 0.855631 | 0.5004152 | 0.856385 | 3.377692 | 0.853519 | 2.19854 | 0.855265 | 0.6315223
0.906842 | 3.116996 | 0.903896 | 1.635049 | 0.906158 | 0.4111964 | 0.906583 | 3.25796875 | 0.903807 | 1.934679 | 0.905632 | 0.52653125 | 0.906401 | 3.402397 | 0.90371 | 2.251339 | 0.905392 | 0.6632411
0.956928 | 3.135696 | 0.954112 | 1.68509375 | 0.956119 | 0.4318036 | 0.956682 | 3.277862 | 0.954109 | 1.98471 | 0.955682 | 0.5520446 | 0.956522 | 3.425018 | 0.954015 | 2.301634 | 0.955314 | 0.694558
1.00147 | 3.151929 | 0.999822 | 1.720522 | 1.00152 | 0.4506473 | 1.00186 | 3.296991 | 0.999612 | 2.028179 | 1.00101 | 0.5753705 | 1.00123 | 3.446161 | 0.999515 | 2.345473 | 1.00055 | 0.7222411
0.987296 | 3.150549 | 0.987597 | 1.712277 | 0.987008 | 0.4465982 | 0.987367 | 3.294357 | 0.987854 | 2.017429 | 0.987149 | 0.56884375 | 0.98727 | 3.444402 | 0.987522 | 2.337786 | 0.987316 | 0.7156652
0.901834 | 3.125071 | 0.894401 | 1.623321 | 0.901739 | 0.4131518 | 0.902184 | 3.266375 | 0.895013 | 1.92928125 | 0.90252 | 0.5277679 | 0.902526 | 3.411254 | 0.894215 | 2.254455 | 0.903464 | 0.66546875
0.79347 | 3.088415 | 0.795542 | 1.526772 | 0.79275 | 0.3695402 | 0.793484 | 3.22646 | 0.795931 | 1.822902 | 0.793177 | 0.4722679 | 0.793688 | 3.365375 | 0.795894 | 2.15059375 | 0.793761 | 0.5978214
0.693284 | 3.048554 | 0.696367 | 1.411295 | 0.692543 | 0.3291071 | 0.693323 | 3.18442 | 0.696587 | 1.70258 | 0.692769 | 0.4189955 | 0.693538 | 3.3184375 | 0.69648 | 2.031308 | 0.693291 | 0.533808
0.593451 | 3.001634 | 0.59663 | 1.2801875 | 0.59255 | 0.2867723 | 0.593499 | 3.13667 | 0.597321 | 1.564987 | 0.592826 | 0.3652277 | 0.593566 | 3.266982 | 0.59747 | 1.892487 | 0.5934 | 0.467442
0.493784 | 2.94365625 | 0.497249 | 1.136121 | 0.492565 | 0.246558 | 0.493641 | 3.079862 | 0.498154 | 1.40575 | 0.492999 | 0.3095134 | 0.493835 | 3.2081875 | 0.498451 | 1.728871 | 0.493379 | 0.3990759
0.394484 | 2.869522 | 0.398076 | 0.9714509 | 0.392643 | 0.2017634 | 0.394191 | 3.010652 | 0.399274 | 1.220732 | 0.392839 | 0.252183 | 0.394032 | 3.138388 | 0.399895 | 1.531786 | 0.393454 | 0.3276696
0.295715 | 2.764629 | 0.298763 | 0.7796205 | 0.292574 | 0.1539375 | 0.294916 | 2.916464 | 0.300395 | 1.001643 | 0.292907 | 0.1929509 | 0.29464 | 3.050897 | 0.302053 | 1.290183 | 0.293328 | 0.2530179
0.198739 | 2.596353 | 0.199838 | 0.5615268 | 0.192848 | 0.1079732 | 0.197169 | 2.775554 | 0.201756 | 0.7400357 | 0.1929 | 0.1315357 | 0.196291 | 2.927455 | 0.194802 | 0.9525089 | 0.193514 | 0.175625
0.0995071 | 2.208121 | 0.100575 | 0.3072589 | 0.0928461 | 0.05960268 | 0.0958998 | 2.450112 | 0.103822 | 0.425 | 0.0931324 | 0.06858929 | 0.101477 | 2.695536 | 0.0968493 | 0.5522723 | 0.0935823 | 0.09525893

## Ni-PyC-NH2
298K | [5 empty] | 288K | [5 empty] | 278K
Xe |  | Kr |  | Ar |  | Xe |  | Kr |  | Ar |  | Xe |  | Kr |  | Ar
P(bar) | q(mmol/g) | P(bar) | q(mmol/g) | P(bar) | q(mmol/g) | P(bar) | q(mmol/g) | P(bar) | q(mmol/g) | P(bar) | q(mmol/g) | P(bar) | q(mmol/g) | P(bar) | q(mmol/g) | P(bar) | q(mmol/g)
0.00500718 | 0.491933 | 0.00501575 | 0.02399554 | 0.00504834 | 0.002584821 | 0.00500397 | 0.7186964 | 0.00502765 | 0.03341518 | 0.0050412 | 0.003633929 | 0.00500655 | 1.03215625 | 0.00501947 | 0.048375 | 0.00500939 | 0.005428571
0.00801273 | 0.7317902 | 0.00804405 | 0.03903571 | 0.00805686 | 0.00440625 | 0.00800786 | 1.027504 | 0.00803259 | 0.05404018 | 0.00805387 | 0.006205357 | 0.00801131 | 1.39546875 | 0.00802759 | 0.07750893 | 0.00802265 | 0.00896875
0.0100079 | 0.8698705 | 0.0100777 | 0.04908929 | 0.0100853 | 0.005620536 | 0.0100062 | 1.193353 | 0.0100924 | 0.06804464 | 0.0100744 | 0.007919643 | 0.00998762 | 1.569402 | 0.0100181 | 0.09648661 | 0.010037 | 0.01134821
0.0200444 | 1.382732 | 0.0201312 | 0.09894196 | 0.0200473 | 0.01177679 | 0.0200572 | 1.73859375 | 0.0200684 | 0.13640625 | 0.020241 | 0.01666071 | 0.0200613 | 2.076522 | 0.0200625 | 0.192875 | 0.0201934 | 0.02349107
0.041446 | 1.9298125 | 0.0440408 | 0.2111786 | 0.0471633 | 0.03070982 | 0.0428937 | 2.240527 | 0.0429683 | 0.2811205 | 0.0469979 | 0.04159821 | 0.0368464 | 2.404129 | 0.0416323 | 0.3779375 | 0.0466437 | 0.056
0.0598182 | 2.172567 | 0.0648409 | 0.3036295 | 0.0674028 | 0.04491518 | 0.0616688 | 2.426888 | 0.0638735 | 0.4033616 | 0.067313 | 0.06037054 | 0.0612462 | 2.60609375 | 0.0624725 | 0.5387366 | 0.0671377 | 0.08057143
0.0821078 | 2.349183 | 0.0851152 | 0.3884509 | 0.0874932 | 0.05845089 | 0.0836621 | 2.556424 | 0.0842662 | 0.5151473 | 0.0871733 | 0.07878125 | 0.084593 | 2.70704 | 0.08323 | 0.6840134 | 0.0871193 | 0.1053795
0.104308 | 2.464152 | 0.105431 | 0.4696161 | 0.107604 | 0.07239286 | 0.105366 | 2.640348 | 0.104635 | 0.6182143 | 0.107369 | 0.09744643 | 0.105923 | 2.769464 | 0.103599 | 0.8147768 | 0.106996 | 0.1285625
0.129699 | 2.555518 | 0.12954 | 0.5607946 | 0.132013 | 0.08875893 | 0.130564 | 2.708638 | 0.128775 | 0.73325 | 0.131771 | 0.1194554 | 0.130884 | 2.822237 | 0.127822 | 0.9543929 | 0.131558 | 0.15696875
0.155339 | 2.623487 | 0.154672 | 0.6492455 | 0.156996 | 0.1060179 | 0.155859 | 2.761098 | 0.153949 | 0.8425446 | 0.156844 | 0.1418884 | 0.156205 | 2.865482 | 0.153132 | 1.086366 | 0.156563 | 0.1866205
0.180879 | 2.674879 | 0.179767 | 0.7335134 | 0.182031 | 0.1226116 | 0.181252 | 2.802451 | 0.179208 | 0.9437902 | 0.181885 | 0.1641384 | 0.181403 | 2.901201 | 0.178564 | 1.205696 | 0.18159 | 0.21484375
0.206296 | 2.716808 | 0.205045 | 0.812317 | 0.20705 | 0.1392411 | 0.206501 | 2.835415 | 0.204425 | 1.038576 | 0.206806 | 0.1857143 | 0.206685 | 2.932451 | 0.20394 | 1.314746 | 0.206596 | 0.2437723
0.255726 | 2.77667 | 0.253055 | 0.9500536 | 0.256526 | 0.1709464 | 0.255984 | 2.888665 | 0.252287 | 1.19903125 | 0.256279 | 0.22878125 | 0.25615 | 2.9815625 | 0.251665 | 1.493451 | 0.255774 | 0.2989732
0.306174 | 2.824848 | 0.303304 | 1.080754 | 0.306572 | 0.2025223 | 0.306369 | 2.931964 | 0.302669 | 1.346897 | 0.306246 | 0.2722857 | 0.306291 | 3.02617 | 0.30223 | 1.654897 | 0.305855 | 0.3529732
0.356575 | 2.863022 | 0.353775 | 1.199246 | 0.356637 | 0.2343929 | 0.356543 | 2.96904 | 0.353307 | 1.478455 | 0.356327 | 0.3143795 | 0.356479 | 3.067107 | 0.352987 | 1.7940625 | 0.355778 | 0.4074955
0.406686 | 2.895379 | 0.404118 | 1.305362 | 0.406581 | 0.2658259 | 0.406648 | 3.003384 | 0.403847 | 1.594621 | 0.406318 | 0.355625 | 0.406475 | 3.105036 | 0.403572 | 1.91533 | 0.405869 | 0.4606295
0.456895 | 2.924665 | 0.454542 | 1.400536 | 0.456645 | 0.2958571 | 0.456752 | 3.034911 | 0.454246 | 1.697321 | 0.456366 | 0.3957545 | 0.456604 | 3.141308 | 0.454069 | 2.023228 | 0.455946 | 0.5117723
0.506944 | 2.949951 | 0.504769 | 1.48904 | 0.506663 | 0.3252411 | 0.506787 | 3.064705 | 0.504597 | 1.7909375 | 0.50631 | 0.4362277 | 0.506765 | 3.176536 | 0.504475 | 2.118295 | 0.506101 | 0.5620223
0.557101 | 2.974804 | 0.554984 | 1.570058 | 0.556679 | 0.3539643 | 0.556956 | 3.092866 | 0.554935 | 1.875911 | 0.556401 | 0.47528125 | 0.556812 | 3.211107 | 0.554794 | 2.205643 | 0.556027 | 0.6106384
0.607151 | 2.9953125 | 0.605271 | 1.64421 | 0.606742 | 0.3826875 | 0.607064 | 3.118741 | 0.605157 | 1.953393 | 0.60638 | 0.5141161 | 0.606868 | 3.242612 | 0.605054 | 2.284366 | 0.606111 | 0.6585134
0.657155 | 3.016585 | 0.655545 | 1.713246 | 0.656764 | 0.4104241 | 0.657103 | 3.144576 | 0.655354 | 2.024411 | 0.656435 | 0.5512679 | 0.656843 | 3.276013 | 0.655337 | 2.35592 | 0.656204 | 0.7058304
0.707295 | 3.03596 | 0.705718 | 1.77728125 | 0.706717 | 0.4388929 | 0.707132 | 3.170125 | 0.705546 | 2.091121 | 0.706492 | 0.58828125 | 0.70687 | 3.308152 | 0.705432 | 2.424121 | 0.706219 | 0.7516384
0.757333 | 3.053786 | 0.755818 | 1.836518 | 0.756802 | 0.4659955 | 0.75701 | 3.196442 | 0.755805 | 2.151942 | 0.756464 | 0.6241339 | 0.756786 | 3.339629 | 0.755702 | 2.483607 | 0.75625 | 0.796808
0.807302 | 3.071375 | 0.805856 | 1.891808 | 0.80685 | 0.4930759 | 0.807188 | 3.220397 | 0.805894 | 2.209054 | 0.806443 | 0.660192 | 0.806882 | 3.371183 | 0.805753 | 2.54171875 | 0.806376 | 0.8404821
0.857448 | 3.090317 | 0.855965 | 1.94379 | 0.856881 | 0.5197009 | 0.857167 | 3.244004 | 0.856045 | 2.261804 | 0.856539 | 0.6957991 | 0.85698 | 3.402165 | 0.855924 | 2.596371 | 0.856418 | 0.8816205
0.907442 | 3.105741 | 0.906175 | 1.989527 | 0.906818 | 0.5444821 | 0.907323 | 3.26671 | 0.90617 | 2.312 | 0.906535 | 0.730183 | 0.906897 | 3.433326 | 0.906118 | 2.64621875 | 0.906476 | 0.9241741
0.957753 | 3.123728 | 0.956367 | 2.045125 | 0.956803 | 0.5705625 | 0.957267 | 3.29103125 | 0.956215 | 2.35954 | 0.956572 | 0.7620848 | 0.956889 | 3.464268 | 0.956117 | 2.696585 | 0.956352 | 0.9654821
1.00256 | 3.135955 | 1.00149 | 2.081772 | 1.00191 | 0.5952366 | 1.00224 | 3.313576 | 1.0015 | 2.400317 | 1.00165 | 0.7930848 | 1.00214 | 3.490326 | 1.00133 | 2.739951 | 1.00157 | 1.00258
0.987264 | 3.137473 | 0.987872 | 2.072295 | 0.987719 | 0.5881295 | 0.98764 | 3.312112 | 0.987888 | 2.389161 | 0.987777 | 0.78278125 | 0.9877 | 3.489299 | 0.98782 | 2.728902 | 0.987834 | 0.9927366
0.892949 | 3.11771875 | 0.893864 | 1.980272 | 0.892845 | 0.5419241 | 0.892839 | 3.278585 | 0.893819 | 2.304402 | 0.892983 | 0.7202143 | 0.893041 | 3.444946 | 0.893606 | 2.641728 | 0.893329 | 0.9167946
0.79308 | 3.091817 | 0.794192 | 1.879259 | 0.792883 | 0.4914732 | 0.793133 | 3.24142 | 0.794123 | 2.201183 | 0.793092 | 0.6515357 | 0.793133 | 3.39554 | 0.793957 | 2.539415 | 0.793443 | 0.83228125
0.692906 | 3.061272 | 0.694404 | 1.774857 | 0.692879 | 0.4383259 | 0.693003 | 3.201089 | 0.694403 | 2.083433 | 0.693088 | 0.5800804 | 0.693242 | 3.343067 | 0.694209 | 2.420286 | 0.693406 | 0.74678125
0.592931 | 3.027835 | 0.594591 | 1.64183 | 0.592941 | 0.3823616 | 0.593125 | 3.15659375 | 0.594715 | 1.946746 | 0.59314 | 0.507692 | 0.593267 | 3.286875 | 0.594568 | 2.283433 | 0.593418 | 0.6564732
0.493073 | 2.987321 | 0.494961 | 1.481308 | 0.492882 | 0.320567 | 0.493078 | 3.108241 | 0.49511 | 1.784205 | 0.493157 | 0.4319643 | 0.493258 | 3.225487 | 0.495047 | 2.120728 | 0.49338 | 0.5613214
0.393079 | 2.937464 | 0.395394 | 1.297076 | 0.392901 | 0.2607589 | 0.39315 | 3.051509 | 0.395739 | 1.589308 | 0.393146 | 0.3522723 | 0.393223 | 3.159897 | 0.395678 | 1.918536 | 0.393344 | 0.4612232
0.29333 | 2.869326 | 0.295961 | 1.07815625 | 0.292841 | 0.1954732 | 0.293263 | 2.983652 | 0.296433 | 1.344054 | 0.293026 | 0.2697143 | 0.293285 | 3.085817 | 0.296722 | 1.662527 | 0.293256 | 0.3569286
0.194211 | 2.758183 | 0.196508 | 0.8035804 | 0.192862 | 0.1311786 | 0.19378 | 2.885741 | 0.197587 | 1.029826 | 0.192959 | 0.1844375 | 0.193458 | 2.990924 | 0.198233 | 1.316835 | 0.193346 | 0.246808
0.0971701 | 2.504161 | 0.0974985 | 0.4557991 | 0.0930274 | 0.06613839 | 0.0958893 | 2.684567 | 0.0993564 | 0.6106205 | 0.0931783 | 0.09437946 | 0.0950484 | 2.825366 | 0.101005 | 0.8268839 | 0.0934542 | 0.1310804