## Ni-PYC Xe 278K
| Quantachrome® | ASiQwin™- |  | Automated |  |  | Gas | Sorption | Data
| Acquisition | and |  | Reduction
| © | 1994-2013, |  | Quantachrome |  |  | Instruments
| version | 3.01
Analysis | Report
Operator: | WE17552 | Date:2020/07/10 |  | Operator: |  |  | WE17552 | Date:2020/07/14
Sample | ID: | Ni-PYC |  | Filename: |  |  | 070920_Ni-PYC_Xe_278K.qps
Sample | Desc: | Comment: |  | 160C |  |  | for | 24h
Sample | Weight: | 0.132 |  | g |  |  | Instrument: | Autosorb | iQ | Station | 1
Outgas | Time: | 24 |  | hrs |  |  | Outgas | Temp.: | 160 | °C
Analysis | gas: | Xe278 |  | Non-ideality: |  |  | 8.579e-06 | 1/Torr | CellType: | 6mm | w/o | rod
Analysis | Time: | 2:03 |  | hr:min |  |  | Bath | temp.: | 278 | K
Analysis | Mode: | Standard |  | VoidVol |  |  | Remeasure:off
VoidVol. | Mode: | He |  | Measure |  |  | Cold | Zone | V: | 0.274244 | cc | Warm | Zone | V: | 12.0715 | cc
| Press | P0 |  | Volume |  |  | @ | STP | Time | Tol | Equ
| Torr | Torr | p/p0 | cc | cc/g | mmol/g | min
| 38.0991 | 760 | 0.05013039 | 5.41775 | 41.04356 | 1.832302 | 20.5 | 3 | 2
| 56.2908 | 760 | 0.07406684 | 5.99514 | 45.41773 | 2.027577 | 25.5 | 3 | 2
| 73.3759 | 760 | 0.09654724 | 6.32351 | 47.90538 | 2.138633 | 29.8 | 3 | 2
| 93.5124 | 760 | 0.1230426 | 6.58646 | 49.89742 | 2.227564 | 33.7 | 3 | 2
| 114.274 | 760 | 0.1503605 | 6.78232 | 51.38121 | 2.293804 | 37.1 | 3 | 2
| 134.573 | 760 | 0.1770697 | 6.93232 | 52.51758 | 2.344535 | 40.1 | 3 | 2
| 154.519 | 760 | 0.2033145 | 7.05396 | 53.43909 | 2.385674 | 43.1 | 3 | 2
| 190.907 | 760 | 0.2511934 | 7.22984 | 54.77152 | 2.445157 | 46 | 3 | 2
| 229.56 | 760 | 0.3020526 | 7.38227 | 55.92629 | 2.496709 | 49.2 | 3 | 2
| 268.267 | 760 | 0.3529829 | 7.50987 | 56.89295 | 2.539864 | 52.2 | 3 | 2
| 306.665 | 760 | 0.4035066 | 7.62222 | 57.74409 | 2.577861 | 54.9 | 3 | 2
| 344.997 | 760 | 0.4539434 | 7.72218 | 58.50136 | 2.611668 | 57.4 | 3 | 2
| 383.207 | 760 | 0.5042197 | 7.81428 | 59.19909 | 2.642817 | 60 | 3 | 2
| 421.461 | 760 | 0.5545539 | 7.89946 | 59.84439 | 2.671625 | 62.5 | 3 | 2
| 459.487 | 760 | 0.6045882 | 7.97965 | 60.45189 | 2.698745 | 65.1 | 3 | 2
| 497.768 | 760 | 0.6549579 | 8.05488 | 61.02182 | 2.724188 | 67.6 | 3 | 2
| 535.714 | 760 | 0.7048868 | 8.12824 | 61.57758 | 2.748999 | 70.2 | 3 | 2
| 573.933 | 760 | 0.755175 | 8.19693 | 62.09795 | 2.77223 | 72.7 | 3 | 2
| 611.93 | 760 | 0.8051711 | 8.26386 | 62.605 | 2.794866 | 75.3 | 3 | 2
| 649.938 | 760 | 0.8551816 | 8.32843 | 63.09417 | 2.816704 | 77.9 | 3 | 2
| 688.13 | 760 | 0.9054342 | 8.39157 | 63.5725 | 2.838058 | 80.5 | 3 | 2
| 726.142 | 760 | 0.95545 | 8.45271 | 64.03568 | 2.858736 | 83.2 | 3 | 2
| 760.147 | 760 | 1.000193 | 8.50925 | 64.46402 | 2.877858 | 85.8 | 3 | 2
| 751.009 | 760 | 0.9881697 | 8.50115 | 64.40265 | 2.875118 | 88.6 | 3 | 2
| 681.175 | 760 | 0.8962829 | 8.40386 | 63.66561 | 2.842215 | 92 | 3 | 2
| 605.414 | 760 | 0.7965974 | 8.28583 | 62.77144 | 2.802296 | 95.1 | 3 | 2
| 529.4 | 760 | 0.6965789 | 8.15857 | 61.80735 | 2.759257 | 98.3 | 3 | 2
| 452.853 | 760 | 0.5958592 | 8.01518 | 60.72106 | 2.710762 | 101.9 | 3 | 2
| 377.469 | 760 | 0.4966697 | 7.85784 | 59.52909 | 2.657549 | 105.2 | 3 | 2
| 301.759 | 760 | 0.3970513 | 7.67345 | 58.1322 | 2.595187 | 108.5 | 3 | 2
| 226.268 | 760 | 0.2977211 | 7.4433 | 56.38864 | 2.51735 | 112.4 | 3 | 2
| 151.461 | 760 | 0.1992908 | 7.12287 | 53.96114 | 2.408979 | 117.6 | 3 | 2
| 74.1487 | 760 | 0.09756408 | 6.49107 | 49.17477 | 2.195302 | 123.3 | 3 | 2

## Ni-PYC Xe 278K re
| Quantachrome® | ASiQwin™- |  | Automated |  | Gas | Sorption | Data
| Acquisition | and |  | Reduction
| © | 1994-2013, |  | Quantachrome |  | Instruments
| version | 3.01
Analysis | Report
Operator: | WE17552 | Date:2020/07/13 |  | Operator: |  | WE17552 | Date:2020/07/14
Sample | ID: | Ni-PYC |  | Filename: |  | 071320_Ni-PYC_Xe_278K_re.qps
Sample | Desc: | Comment: |  | 160C |  | for | 24h
Sample | Weight: | 0.132 |  | g |  | Instrument: | Autosorb | iQ | Station | 1
Outgas | Time: | 24 |  | hrs |  | Outgas | Temp.: | 160 | °C
Analysis | gas: | Xe278 |  | Non-ideality: |  | 8.579e-06 | 1/Torr | CellType: | 6mm | w/o | rod
Analysis | Time: | 8:54 |  | hr:min |  | Bath | temp.: | 278 | K
Analysis | Mode: | Standard |  | VoidVol |  | Remeasure:off
VoidVol. | Mode: | He |  | Measure |  | Cold | Zone | V: | 0.22931 | cc | Warm | Zone | V: | 12.1309 | cc
| Press | P0 |  | Volume |  | @ | STP | Time | Tol | Equ
| Torr | Torr | p/p0 | cc | mmol/g | min
| 3.80782 | 760 | 0.005010289 | 1.06266 | 0.3593953 | 179.6 | 3 | 2
| 6.08619 | 760 | 0.008008145 | 1.70024 | 0.5750271 | 262.2 | 3 | 2
| 7.58048 | 760 | 0.009974316 | 2.06306 | 0.697734 | 296 | 3 | 2
| 15.1916 | 760 | 0.01998895 | 3.4079 | 1.152564 | 419.5 | 3 | 2
| 30.2394 | 760 | 0.03978868 | 4.67399 | 1.58076 | 428.6 | 3 | 2
| 44.2299 | 760 | 0.05819724 | 5.273 | 1.783347 | 433.7 | 3 | 2
| 63.0757 | 760 | 0.08299434 | 5.73899 | 1.940946 | 439.4 | 3 | 2
| 76.257 | 760 | 0.1003382 | 5.95389 | 2.013626 | 442.8 | 3 | 2
| 94.6441 | 760 | 0.1245317 | 6.17525 | 2.088491 | 446.4 | 3 | 2
| 114.718 | 760 | 0.1509447 | 6.35665 | 2.149841 | 449.7 | 3 | 2
| 134.68 | 760 | 0.1772105 | 6.49937 | 2.198109 | 452.8 | 3 | 2
| 154.406 | 760 | 0.2031658 | 6.61646 | 2.23771 | 455.6 | 3 | 2
| 190.983 | 760 | 0.2512934 | 6.79022 | 2.296476 | 458.6 | 3 | 2
| 229.634 | 760 | 0.30215 | 6.93808 | 2.346483 | 461.7 | 3 | 2
| 268.362 | 760 | 0.3531079 | 7.06327 | 2.388822 | 464.4 | 3 | 2
| 306.685 | 760 | 0.4035329 | 7.17415 | 2.426322 | 467.3 | 3 | 2
| 344.929 | 760 | 0.4538539 | 7.27371 | 2.459994 | 469.9 | 3 | 2
| 383.205 | 760 | 0.5042171 | 7.36578 | 2.491132 | 472.5 | 3 | 2
| 421.305 | 760 | 0.5543487 | 7.44952 | 2.519453 | 475.1 | 3 | 2
| 459.477 | 760 | 0.604575 | 7.52799 | 2.545992 | 477.6 | 3 | 2
| 497.6 | 760 | 0.6547368 | 7.6034 | 2.571496 | 480.1 | 3 | 2
| 535.75 | 760 | 0.7049342 | 7.67524 | 2.595793 | 482.7 | 3 | 2
| 573.873 | 760 | 0.7550961 | 7.74567 | 2.619612 | 485.2 | 3 | 2
| 611.945 | 760 | 0.8051908 | 7.81146 | 2.641863 | 487.8 | 3 | 2
| 649.9 | 760 | 0.8551316 | 7.875 | 2.663352 | 490.4 | 3 | 2
| 687.985 | 760 | 0.9052434 | 7.93819 | 2.684723 | 493 | 3 | 2
| 726.088 | 760 | 0.9553789 | 7.99819 | 2.705016 | 495.6 | 3 | 2
| 760.291 | 760 | 1.000383 | 8.05189 | 2.723177 | 498.1 | 3 | 2
| 750.939 | 760 | 0.9880776 | 8.04403 | 2.720519 | 501 | 3 | 2
| 681.044 | 760 | 0.8961105 | 7.94403 | 2.686698 | 504.5 | 3 | 2
| 605.318 | 760 | 0.7964711 | 7.82878 | 2.647721 | 507.6 | 3 | 2
| 529.193 | 760 | 0.6963066 | 7.69903 | 2.603839 | 510.8 | 3 | 2
| 453.198 | 760 | 0.5963132 | 7.55721 | 2.555875 | 514.1 | 3 | 2
| 377.536 | 760 | 0.4967579 | 7.39941 | 2.502506 | 517.3 | 3 | 2
| 301.383 | 760 | 0.3965566 | 7.21501 | 2.440141 | 520.9 | 3 | 2
| 226.194 | 760 | 0.2976237 | 6.98903 | 2.363714 | 524.4 | 3 | 2
| 151.786 | 760 | 0.1997184 | 6.6745 | 2.257339 | 528.8 | 3 | 2
| 74.3944 | 760 | 0.09788737 | 6.03912 | 2.042451 | 534.5 | 3 | 2

## Ni-PYC Xe 278K actre
| Quantachrome® | ASiQwin™- |  | Automated |  | Gas | Sorption | Data
| Acquisition | and |  | Reduction
| © | 1994-2013, |  | Quantachrome |  | Instruments
| version | 3.01
Analysis | Report
Operator: | WE17552 | Date:2020/07/14 |  | Operator: |  | WE17552 | Date:2020/07/15
Sample | ID: | Ni-PYC |  | Filename: |  | 071420_Ni-PYC_Xe_278K_actre.qps
Sample | Desc: | Comment: |  | 160C |  | for | 24h
Sample | Weight: | 0.132 |  | g |  | Instrument: | Autosorb | iQ | Station | 1
Outgas | Time: | 24 |  | hrs |  | Outgas | Temp.: | 160 | °C
Analysis | gas: | Xe278 |  | Non-ideality: |  | 8.579e-06 | 1/Torr | CellType: | 6mm | w/o | rod
Analysis | Time: | 12:49 |  | hr:min |  | Bath | temp.: | 278 | K
Analysis | Mode: | Standard |  | VoidVol |  | Remeasure:off
VoidVol. | Mode: | He |  | Measure |  | Cold | Zone | V: | 0.291277 | cc | Warm | Zone | V: | 12.0665 | cc
| Press | P0 |  | Volume |  | @ | STP | Time | Tol | Equ
| Torr | Torr | p/p0 | cc | mmol/g | min
| 3.81402 | 760 | 0.005018447 | 1.01515 | 0.3433272 | 251.2 | 3 | 2
| 6.09146 | 760 | 0.008015079 | 1.61156 | 0.5450352 | 384.4 | 3 | 2
| 7.58028 | 760 | 0.009974053 | 1.95645 | 0.6616782 | 426.1 | 3 | 2
| 15.2098 | 760 | 0.02001289 | 3.11842 | 1.05466 | 647 | 3 | 2
| 30.0767 | 760 | 0.03957461 | 4.36519 | 1.476322 | 662.3 | 3 | 2
| 43.7486 | 760 | 0.05756395 | 4.98403 | 1.685616 | 668 | 3 | 2
| 62.4889 | 760 | 0.08222224 | 5.46921 | 1.849706 | 673.5 | 3 | 2
| 75.8947 | 760 | 0.09986145 | 5.69645 | 1.926559 | 677.1 | 3 | 2
| 94.5434 | 760 | 0.1243992 | 5.92581 | 2.004129 | 680.9 | 3 | 2
| 114.673 | 760 | 0.1508855 | 6.10991 | 2.066393 | 684.4 | 3 | 2
| 134.709 | 760 | 0.1772487 | 6.2526 | 2.114651 | 687.4 | 3 | 2
| 154.483 | 760 | 0.2032671 | 6.37034 | 2.154471 | 690.4 | 3 | 2
| 190.961 | 760 | 0.2512645 | 6.54314 | 2.212913 | 693.4 | 3 | 2
| 229.687 | 760 | 0.3022197 | 6.6913 | 2.263021 | 696.6 | 3 | 2
| 268.25 | 760 | 0.3529605 | 6.81697 | 2.305523 | 699.7 | 3 | 2
| 306.851 | 760 | 0.4037513 | 6.92521 | 2.34213 | 702.6 | 3 | 2
| 345.051 | 760 | 0.4540145 | 7.02474 | 2.375791 | 705.2 | 3 | 2
| 383.345 | 760 | 0.5044013 | 7.11423 | 2.406057 | 707.8 | 3 | 2
| 421.465 | 760 | 0.5545592 | 7.19596 | 2.433699 | 710.3 | 3 | 2
| 459.609 | 760 | 0.6047487 | 7.27501 | 2.460434 | 712.9 | 3 | 2
| 497.727 | 760 | 0.6549039 | 7.3484 | 2.485254 | 715.4 | 3 | 2
| 535.759 | 760 | 0.7049461 | 7.41822 | 2.508868 | 718 | 3 | 2
| 573.941 | 760 | 0.7551855 | 7.48649 | 2.531957 | 720.5 | 3 | 2
| 612.024 | 760 | 0.8052947 | 7.55168 | 2.554004 | 723 | 3 | 2
| 650.029 | 760 | 0.8553013 | 7.61539 | 2.575551 | 725.6 | 3 | 2
| 688.075 | 760 | 0.9053618 | 7.67589 | 2.596013 | 728.2 | 3 | 2
| 726.046 | 760 | 0.9553237 | 7.73794 | 2.616998 | 730.8 | 3 | 2
| 760.458 | 760 | 1.000603 | 7.78983 | 2.634547 | 733.4 | 3 | 2
| 750.988 | 760 | 0.9881421 | 7.7833 | 2.632339 | 736.3 | 3 | 2
| 680.669 | 760 | 0.8956171 | 7.68572 | 2.599337 | 739.8 | 3 | 2
| 605.417 | 760 | 0.7966013 | 7.5711 | 2.560572 | 743 | 3 | 2
| 529.502 | 760 | 0.6967132 | 7.44347 | 2.517407 | 746.1 | 3 | 2
| 453.565 | 760 | 0.5967961 | 7.30468 | 2.470468 | 749.4 | 3 | 2
| 377.618 | 760 | 0.4968658 | 7.14631 | 2.416907 | 752.5 | 3 | 2
| 301.7 | 760 | 0.3969737 | 6.96232 | 2.354681 | 755.9 | 3 | 2
| 226.29 | 760 | 0.29775 | 6.73465 | 2.277682 | 759.5 | 3 | 2
| 152.112 | 760 | 0.2001474 | 6.41806 | 2.17061 | 763.9 | 3 | 2
| 74.8475 | 760 | 0.09848355 | 5.77904 | 1.954491 | 769.9 | 3 | 2

## Ni-PYC Xe 298K
| Quantachrome® | ASiQwin™- |  | Automated |  | Gas | Sorption | Data
| Acquisition | and |  | Reduction
| © | 1994-2013, |  | Quantachrome |  | Instruments
| version | 3.01
Analysis | Report
Operator: | WE17552 | Date:2020/07/09 |  | Operator: |  | WE17552 | Date:2020/07/14
Sample | ID: | Ni-PYC |  | Filename: |  | 070920_Ni-PYC_Xe_298K.qps
Sample | Desc: | Comment: |  | 160C |  | for | 24h
Sample | Weight: | 0.132 |  | g |  | Instrument: | Autosorb | iQ | Station | 1
Outgas | Time: | 24 |  | hrs |  | Outgas | Temp.: | 160 | °C
Analysis | gas: | Xe298K |  | Non-ideality: |  | 7.028e-06 | 1/Torr | CellType: | 6mm | w/o | rod
Analysis | Time: | 2:08 |  | hr:min |  | Bath | temp.: | 298 | K
Analysis | Mode: | Standard |  | VoidVol |  | Remeasure:off
VoidVol. | Mode: | He |  | Measure |  | Cold | Zone | V: | 0.0585754 | cc | Warm | Zone | V: | 12.309 | cc
| Press | P0 |  | Volume |  | @ | STP | Time | Tol | Equ
| Torr | Torr | p/p0 | cc | mmol/g | min
| 37.2501 | 760 | 0.04901329 | 3.67856 | 1.244102 | 18.9 | 3 | 2
| 56.9525 | 760 | 0.0749375 | 4.57396 | 1.546929 | 25.3 | 3 | 2
| 76.1039 | 760 | 0.1001367 | 5.12786 | 1.73426 | 30.5 | 3 | 2
| 92.0645 | 760 | 0.1211375 | 5.44836 | 1.842654 | 34.7 | 3 | 2
| 111.638 | 760 | 0.1468921 | 5.74917 | 1.944389 | 38.8 | 3 | 2
| 132.27 | 760 | 0.1740395 | 5.98663 | 2.024699 | 42.4 | 3 | 2
| 152.599 | 760 | 0.2007882 | 6.17199 | 2.087388 | 45.8 | 3 | 2
| 188.982 | 760 | 0.2486605 | 6.42188 | 2.171902 | 49.3 | 3 | 2
| 228.228 | 760 | 0.3003 | 6.62414 | 2.240307 | 52.8 | 3 | 2
| 267.465 | 760 | 0.3519276 | 6.779 | 2.292681 | 55.8 | 3 | 2
| 306.403 | 760 | 0.4031618 | 6.90031 | 2.333709 | 58.5 | 3 | 2
| 344.607 | 760 | 0.4534303 | 7.00126 | 2.36785 | 61.1 | 3 | 2
| 383.321 | 760 | 0.5043697 | 7.09063 | 2.398076 | 63.8 | 3 | 2
| 421.603 | 760 | 0.5547408 | 7.16913 | 2.424625 | 66.4 | 3 | 2
| 459.776 | 760 | 0.6049684 | 7.23851 | 2.448089 | 68.9 | 3 | 2
| 498.036 | 760 | 0.6553105 | 7.30158 | 2.46942 | 71.5 | 3 | 2
| 536.104 | 760 | 0.7054 | 7.36042 | 2.48932 | 74.8 | 3 | 2
| 574.243 | 760 | 0.7555829 | 7.41546 | 2.507934 | 77.4 | 3 | 2
| 612.418 | 760 | 0.8058132 | 7.46394 | 2.52433 | 79.9 | 3 | 2
| 650.556 | 760 | 0.8559947 | 7.5099 | 2.539874 | 82.5 | 3 | 2
| 688.583 | 760 | 0.9060303 | 7.55484 | 2.555073 | 85.2 | 3 | 2
| 726.632 | 760 | 0.9560947 | 7.59649 | 2.569159 | 88.1 | 3 | 2
| 760.994 | 760 | 1.001308 | 7.63261 | 2.581375 | 90.7 | 3 | 2
| 751.027 | 760 | 0.9881934 | 7.62957 | 2.580347 | 93.3 | 3 | 2
| 680.717 | 760 | 0.8956803 | 7.56691 | 2.559155 | 96.8 | 3 | 2
| 604.921 | 760 | 0.7959487 | 7.48404 | 2.531128 | 100.3 | 3 | 2
| 529.02 | 760 | 0.6960789 | 7.38772 | 2.498552 | 103.4 | 3 | 2
| 453.019 | 760 | 0.5960776 | 7.27429 | 2.46019 | 106.5 | 3 | 2
| 376.945 | 760 | 0.4959803 | 7.13144 | 2.411878 | 110.2 | 3 | 2
| 301.441 | 760 | 0.3966329 | 6.95028 | 2.350609 | 113.7 | 3 | 2
| 226.936 | 760 | 0.2986 | 6.69822 | 2.265361 | 117.7 | 3 | 2
| 153.639 | 760 | 0.2021566 | 6.29422 | 2.128727 | 122.5 | 3 | 2
| 78.5436 | 760 | 0.1033468 | 5.39929 | 1.826059 | 128.4 | 3 | 2